## Table 0
Ion | Charge | Coordination | Spin State | Crystal Radius | Ionic Radius | Key*
Ac | 3 | VI |  | 1.26 | 1.12 | R
Ag | 1 | II |  | 0.81 | 0.67
Ag | 1 | IV |  | 1.14 | 1 | C
Ag | 1 | IVSQ |  | 1.16 | 1.02
Ag | 1 | V |  | 1.23 | 1.09 | C
Ag | 1 | VI |  | 1.29 | 1.15 | C
Ag | 1 | VII |  | 1.36 | 1.22
Ag | 1 | VIII |  | 1.42 | 1.28
Ag | 2 | IVSQ |  | 0.93 | 0.79
Ag | 2 | VI |  | 1.08 | 0.94
Ag | 3 | IVSQ |  | 0.81 | 0.67
Ag | 3 | VI |  | 0.89 | 0.75 | R
Al | 3 | IV |  | 0.53 | 0.39 | *
Al | 3 | V |  | 0.62 | 0.48
Al | 3 | VI |  | 0.675 | 0.535 | R*
Am | 2 | VII |  | 1.35 | 1.21
Am | 2 | VIII |  | 1.4 | 1.26
Am | 2 | IX |  | 1.45 | 1.31
Am | 3 | VI |  | 1.115 | 0.975 | R
Am | 3 | VIII |  | 1.23 | 1.09
Am | 4 | VI |  | 0.99 | 0.85 | R
Am | 4 | VIII |  | 1.09 | 0.95
As | 3 | VI |  | 0.72 | 0.58 | A
As | 5 | IV |  | 0.475 | 0.335 | R*
As | 5 | VI |  | 0.6 | 0.46 | C*
At | 7 | VI |  | 0.76 | 0.62 | A
Au | 1 | VI |  | 1.51 | 1.37 | A
Au | 3 | IVSQ |  | 0.82 | 0.68
Au | 3 | VI |  | 0.99 | 0.85 | A
Au | 5 | VI |  | 0.71 | 0.57
B | 3 | III |  | 0.15 | 0.01 | *
B | 3 | IV |  | 0.25 | 0.11 | *
B | 3 | VI |  | 0.41 | 0.27 | C
Ba | 2 | VI |  | 1.49 | 1.35
Ba | 2 | VII |  | 1.52 | 1.38 | C
Ba | 2 | VIII |  | 1.56 | 1.42
Ba | 2 | IX |  | 1.61 | 1.47
Ba | 2 | X |  | 1.66 | 1.52
Ba | 2 | XI |  | 1.71 | 1.57
Ba | 2 | XII |  | 1.75 | 1.61 | C
Be | 2 | III |  | 0.3 | 0.16
Be | 2 | IV |  | 0.41 | 0.27 | *
Be | 2 | VI |  | 0.59 | 0.45 | C
Bi | 3 | V |  | 1.1 | 0.96 | C
Bi | 3 | VI |  | 1.17 | 1.03 | R*
Bi | 3 | VIII |  | 1.31 | 1.17 | R
Bi | 5 | VI |  | 0.9 | 0.76 | E
Bk | 3 | VI |  | 1.1 | 0.96 | R
Bk | 4 | VI |  | 0.97 | 0.83 | R
Bk | 4 | VIII |  | 1.07 | 0.93 | R
Br | -1 | VI |  | 1.82 | 1.96 | P
Br | 3 | IVSQ |  | 0.73 | 0.59
Br | 5 | IIIPY |  | 0.45 | 0.31
Br | 7 | IV |  | 0.39 | 0.25
Br | 7 | VI |  | 0.53 | 0.39 | A
C | 4 | III |  | 0.06 | -0.08
C | 4 | IV |  | 0.29 | 0.15 | P
C | 4 | VI |  | 0.3 | 0.16 | A
Ca | 2 | VI |  | 1.14 | 1
Ca | 2 | VII |  | 1.2 | 1.06 | *
Ca | 2 | VIII |  | 1.26 | 1.12 | *
Ca | 2 | IX |  | 1.32 | 1.18
Ca | 2 | X |  | 1.37 | 1.23 | C
Ca | 2 | XII |  | 1.48 | 1.34 | C
Cd | 2 | IV |  | 0.92 | 0.78
Cd | 2 | V |  | 1.01 | 0.87
Cd | 2 | VI |  | 1.09 | 0.95
Cd | 2 | VII |  | 1.17 | 1.03 | C
Cd | 2 | VIII |  | 1.24 | 1.1 | C
Cd | 2 | XII |  | 1.45 | 1.31
Ce | 3 | VI |  | 1.15 | 1.01 | R
Ce | 3 | VII |  | 1.21 | 1.07 | E
Ce | 3 | VIII |  | 1.283 | 1.143 | R
Ce | 3 | IX |  | 1.336 | 1.196 | R
Ce | 3 | X |  | 1.39 | 1.25
Ce | 3 | XII |  | 1.48 | 1.34 | C
Ce | 4 | VI |  | 1.01 | 0.87 | R
Ce | 4 | VIII |  | 1.11 | 0.97 | R
Ce | 4 | X |  | 1.21 | 1.07
Ce | 4 | XII |  | 1.28 | 1.14
Cf | 3 | VI |  | 1.09 | 0.95 | R
Cf | 4 | VI |  | 0.961 | 0.821 | R
Cf | 4 | VIII |  | 1.06 | 0.92
Cl | -1 | VI |  | 1.67 | 1.81 | P
Cl | 5 | IIIPY |  | 0.26 | 0.12
Cl | 7 | IV |  | 0.22 | 0.08 | *
Cl | 7 | VI |  | 0.41 | 0.27 | A
Cm | 3 | VI |  | 1.11 | 0.97 | R
Cm | 4 | VI |  | 0.99 | 0.85 | R
Cm | 4 | VIII |  | 1.09 | 0.95 | R
Co | 2 | IV | High Spin | 0.72 | 0.58
Co | 2 | V |  | 0.81 | 0.67 | C
Co | 2 | VI | Low Spin | 0.79 | 0.65 | R
Co | 2 | VI | High Spin | 0.885 | 0.745 | R*
Co | 2 | VIII |  | 1.04 | 0.9
Co | 3 | VI | High Spin | 0.75 | 0.61
Co | 3 | VI | Low Spin | 0.685 | 0.545 | R*
Co | 4 | IV |  | 0.54 | 0.4
Co | 4 | VI | High Spin | 0.67 | 0.53 | R
Cr | 2 | VI | Low Spin | 0.87 | 0.73 | E
Cr | 2 | VI | High Spin | 0.94 | 0.8 | R*
Cr | 3 | VI |  | 0.755 | 0.615 | R*
Cr | 4 | IV |  | 0.55 | 0.41
Cr | 4 | VI |  | 0.69 | 0.55 | R
Cr | 5 | IV |  | 0.485 | 0.345 | R
Cr | 5 | VI |  | 0.63 | 0.49 | ER
Cr | 5 | VIII |  | 0.71 | 0.57
Cr | 6 | IV |  | 0.4 | 0.26
Cr | 6 | VI |  | 0.58 | 0.44 | C
Cs | 1 | VI |  | 1.81 | 1.67
Cs | 1 | VIII |  | 1.88 | 1.74
Cs | 1 | IX |  | 1.92 | 1.78
Cs | 1 | X |  | 1.95 | 1.81
Cs | 1 | XI |  | 1.99 | 1.85
Cs | 1 | XII |  | 2.02 | 1.88
Cu | 1 | II |  | 0.6 | 0.46
Cu | 1 | IV |  | 0.74 | 0.6 | E
Cu | 1 | VI |  | 0.91 | 0.77 | E
Cu | 2 | IV |  | 0.71 | 0.57
Cu | 2 | IVSQ |  | 0.71 | 0.57 | *
Cu | 2 | V |  | 0.79 | 0.65 | *
Cu | 2 | VI |  | 0.87 | 0.73
Cu | 3 | VI | Low Spin | 0.68 | 0.54
D | 1 | II |  | 0.04 | -0.1
Dy | 2 | VI |  | 1.21 | 1.07
Dy | 2 | VII |  | 1.27 | 1.13
Dy | 2 | VIII |  | 1.33 | 1.19
Dy | 3 | VI |  | 1.052 | 0.912 | R
Dy | 3 | VII |  | 1.11 | 0.97
Dy | 3 | VIII |  | 1.167 | 1.027 | R
Dy | 3 | IX |  | 1.223 | 1.083 | R
Er | 3 | VI |  | 1.03 | 0.89 | R
Er | 3 | VII |  | 1.085 | 0.945
Er | 3 | VIII |  | 1.144 | 1.004 | R
Er | 3 | IX |  | 1.202 | 1.062 | R
Eu | 2 | VI |  | 1.31 | 1.17
Eu | 2 | VII |  | 1.34 | 1.2
Eu | 2 | VIII |  | 1.39 | 1.25
Eu | 2 | IX |  | 1.44 | 1.3
Eu | 2 | X |  | 1.49 | 1.35
Eu | 3 | VI |  | 1.087 | 0.947 | R
Eu | 3 | VII |  | 1.15 | 1.01
Eu | 3 | VIII |  | 1.206 | 1.066 | R
Eu | 3 | IX |  | 1.26 | 1.12 | R
F | -1 | II |  | 1.145 | 1.285
F | -1 | III |  | 1.16 | 1.3
F | -1 | IV |  | 1.17 | 1.31
F | -1 | VI |  | 1.19 | 1.33
F | 7 | VI |  | 0.22 | 0.08 | A
Fe | 2 | IV | High Spin | 0.77 | 0.63
Fe | 2 | IVSQ | High Spin | 0.78 | 0.64
Fe | 2 | VI | Low Spin | 0.75 | 0.61 | E
Fe | 2 | VI | High Spin | 0.92 | 0.78 | R*
Fe | 2 | VIII | High Spin | 1.06 | 0.92 | C
Fe | 3 | IV | High Spin | 0.63 | 0.49 | *
Fe | 3 | V |  | 0.72 | 0.58
Fe | 3 | VI | Low Spin | 0.69 | 0.55 | R
Fe | 3 | VI | High Spin | 0.785 | 0.645 | R*
Fe | 3 | VIII | High Spin | 0.92 | 0.78
Fe | 4 | VI |  | 0.725 | 0.585 | R
Fe | 6 | IV |  | 0.39 | 0.25 | R
Fr | 1 | VI |  | 1.94 | 1.8 | A
Ga | 3 | IV |  | 0.61 | 0.47 | *
Ga | 3 | V |  | 0.69 | 0.55
Ga | 3 | VI |  | 0.76 | 0.62 | R*
Gd | 3 | VI |  | 1.078 | 0.938 | R
Gd | 3 | VII |  | 1.14 | 1
Gd | 3 | VIII |  | 1.193 | 1.053 | R
Gd | 3 | IX |  | 1.247 | 1.107 | RC
Ge | 2 | VI |  | 0.87 | 0.73 | A
Ge | 4 | IV |  | 0.53 | 0.39 | *
Ge | 4 | VI |  | 0.67 | 0.53 | R*
H | 1 | I |  | -0.24 | -0.38
H | 1 | II |  | -0.04 | -0.18
Hf | 4 | IV |  | 0.72 | 0.58 | R
Hf | 4 | VI |  | 0.85 | 0.71 | R
Hf | 4 | VII |  | 0.9 | 0.76
Hf | 4 | VIII |  | 0.97 | 0.83
Hg | 1 | III |  | 1.11 | 0.97
Hg | 1 | VI |  | 1.33 | 1.19
Hg | 2 | II |  | 0.83 | 0.69
Hg | 2 | IV |  | 1.1 | 0.96
Hg | 2 | VI |  | 1.16 | 1.02
Hg | 2 | VIII |  | 1.28 | 1.14 | R
Ho | 3 | VI |  | 1.041 | 0.901 | R
Ho | 3 | VIII |  | 1.155 | 1.015 | R
Ho | 3 | IX |  | 1.212 | 1.072 | R
Ho | 3 | X |  | 1.26 | 1.12
I | -1 | VI |  | 2.06 | 2.2 | A
I | 5 | IIIPY |  | 0.58 | 0.44 | *
I | 5 | VI |  | 1.09 | 0.95
I | 7 | IV |  | 0.56 | 0.42
I | 7 | VI |  | 0.67 | 0.53
In | 3 | IV |  | 0.76 | 0.62
In | 3 | VI |  | 0.94 | 0.8 | R*
In | 3 | VIII |  | 1.06 | 0.92 | RC
Ir | 3 | VI |  | 0.82 | 0.68 | E
Ir | 4 | VI |  | 0.765 | 0.625 | R
Ir | 5 | VI |  | 0.71 | 0.57 | EM
K | 1 | IV |  | 1.51 | 1.37
K | 1 | VI |  | 1.52 | 1.38
K | 1 | VII |  | 1.6 | 1.46
K | 1 | VIII |  | 1.65 | 1.51
K | 1 | IX |  | 1.69 | 1.55
K | 1 | X |  | 1.73 | 1.59
K | 1 | XII |  | 1.78 | 1.64
La | 3 | VI |  | 1.172 | 1.032 | R
La | 3 | VII |  | 1.24 | 1.1
La | 3 | VIII |  | 1.3 | 1.16 | R
La | 3 | IX |  | 1.356 | 1.216 | R
La | 3 | X |  | 1.41 | 1.27
La | 3 | XII |  | 1.5 | 1.36 | C
Li | 1 | IV |  | 0.73 | 0.59 | *
Li | 1 | VI |  | 0.9 | 0.76 | *
Li | 1 | VIII |  | 1.06 | 0.92 | C
Lu | 3 | VI |  | 1.001 | 0.861 | R
Lu | 3 | VIII |  | 1.117 | 0.977 | R
Lu | 3 | IX |  | 1.172 | 1.032 | R
Mg | 2 | IV |  | 0.71 | 0.57
Mg | 2 | V |  | 0.8 | 0.66
Mg | 2 | VI |  | 0.86 | 0.72 | *
Mg | 2 | VIII |  | 1.03 | 0.89 | C
Mn | 2 | IV | High Spin | 0.8 | 0.66
Mn | 2 | V | High Spin | 0.89 | 0.75 | C
Mn | 2 | VI | Low Spin | 0.81 | 0.67 | E
Mn | 2 | VI | High Spin | 0.97 | 0.83 | R*
Mn | 2 | VII | High Spin | 1.04 | 0.9 | C
Mn | 2 | VIII |  | 1.1 | 0.96 | R
Mn | 3 | V |  | 0.72 | 0.58
Mn | 3 | VI | High Spin | 0.785 | 0.645 | R*
Mn | 3 | VI | Low Spin | 0.72 | 0.58 | R
Mn | 4 | IV |  | 0.53 | 0.39 | R
Mn | 4 | VI |  | 0.67 | 0.53 | R*
Mn | 5 | IV |  | 0.47 | 0.33 | R
Mn | 6 | IV |  | 0.395 | 0.255
Mn | 7 | IV |  | 0.39 | 0.25
Mn | 7 | VI |  | 0.6 | 0.46 | A
Mo | 3 | VI |  | 0.83 | 0.69 | E
Mo | 4 | VI |  | 0.79 | 0.65 | RM
Mo | 5 | IV |  | 0.6 | 0.46 | R
Mo | 5 | VI |  | 0.75 | 0.61 | R
Mo | 6 | IV |  | 0.55 | 0.41 | R*
Mo | 6 | V |  | 0.64 | 0.5
Mo | 6 | VI |  | 0.73 | 0.59 | R*
Mo | 6 | VII |  | 0.87 | 0.73
N | -3 | IV |  | 1.32 | 1.46
N | 3 | VI |  | 0.3 | 0.16 | A
N | 5 | III |  | 0.044 | -0.104
N | 5 | VI |  | 0.27 | 0.13 | A
Na | 1 | IV |  | 1.13 | 0.99
Na | 1 | V |  | 1.14 | 1
Na | 1 | VI |  | 1.16 | 1.02
Na | 1 | VII |  | 1.26 | 1.12
Na | 1 | VIII |  | 1.32 | 1.18
Na | 1 | IX |  | 1.38 | 1.24 | C
Na | 1 | XII |  | 1.53 | 1.39
Nb | 3 | VI |  | 0.86 | 0.72
Nb | 4 | VI |  | 0.82 | 0.68 | RE
Nb | 4 | VIII |  | 0.93 | 0.79
Nb | 5 | IV |  | 0.62 | 0.48 | C
Nb | 5 | VI |  | 0.78 | 0.64
Nb | 5 | VII |  | 0.83 | 0.69 | C
Nb | 5 | VIII |  | 0.88 | 0.74
Nd | 2 | VIII |  | 1.43 | 1.29
Nd | 2 | IX |  | 1.49 | 1.35
Nd | 3 | VI |  | 1.123 | 0.983 | R
Nd | 3 | VIII |  | 1.249 | 1.109 | R*
Nd | 3 | IX |  | 1.303 | 1.163 | R
Nd | 3 | XII |  | 1.41 | 1.27 | E
Ni | 2 | IV |  | 0.69 | 0.55
Ni | 2 | IVSQ |  | 0.63 | 0.49
Ni | 2 | V |  | 0.77 | 0.63 | E
Ni | 2 | VI |  | 0.83 | 0.69 | R*
Ni | 3 | VI | Low Spin | 0.7 | 0.56 | R*
Ni | 3 | VI | High Spin | 0.74 | 0.6 | E
Ni | 4 | VI | Low Spin | 0.62 | 0.48 | R
No | 2 | VI |  | 1.24 | 1.1 | E
Np | 2 | VI |  | 1.24 | 1.1
Np | 3 | VI |  | 1.15 | 1.01 | R
Np | 4 | VI |  | 1.01 | 0.87 | R
Np | 4 | VIII |  | 1.12 | 0.98 | R
Np | 5 | VI |  | 0.89 | 0.75
Np | 6 | VI |  | 0.86 | 0.72 | R
Np | 7 | VI |  | 0.85 | 0.71 | A
O | -2 | II |  | 1.21 | 1.35
O | -2 | III |  | 1.22 | 1.36
O | -2 | IV |  | 1.24 | 1.38
O | -2 | VI |  | 1.26 | 1.4
O | -2 | VIII |  | 1.28 | 1.42
OH | -1 | II |  | 1.18 | 1.32
OH | -1 | III |  | 1.2 | 1.34
OH | -1 | IV |  | 1.21 | 1.35 | E
OH | -1 | VI |  | 1.23 | 1.37 | E
Os | 4 | VI |  | 0.77 | 0.63 | RM
Os | 5 | VI |  | 0.715 | 0.575 | E
Os | 6 | V |  | 0.63 | 0.49
Os | 6 | VI |  | 0.685 | 0.545 | E
Os | 7 | VI |  | 0.665 | 0.525 | E
Os | 8 | IV |  | 0.53 | 0.39
P | 3 | VI |  | 0.58 | 0.44 | A
P | 5 | IV |  | 0.31 | 0.17 | *
P | 5 | V |  | 0.43 | 0.29
P | 5 | VI |  | 0.52 | 0.38 | C
Pa | 3 | VI |  | 1.18 | 1.04 | E
Pa | 4 | VI |  | 1.04 | 0.9 | R
Pa | 4 | VIII |  | 1.15 | 1.01
Pa | 5 | VI |  | 0.92 | 0.78
Pa | 5 | VIII |  | 1.05 | 0.91
Pa | 5 | IX |  | 1.09 | 0.95
Pb | 2 | IVPY |  | 1.12 | 0.98 | C
Pb | 2 | VI |  | 1.33 | 1.19
Pb | 2 | VII |  | 1.37 | 1.23 | C
Pb | 2 | VIII |  | 1.43 | 1.29 | C
Pb | 2 | IX |  | 1.49 | 1.35 | C
Pb | 2 | X |  | 1.54 | 1.4 | C
Pb | 2 | XI |  | 1.59 | 1.45 | C
Pb | 2 | XII |  | 1.63 | 1.49
Pb | 4 | IV |  | 0.79 | 0.65 | E
Pb | 4 | V |  | 0.87 | 0.73 | E
Pb | 4 | VI |  | 0.915 | 0.775 | R
Pb | 4 | VIII |  | 1.08 | 0.94 | R
Pd | 1 | II |  | 0.73 | 0.59
Pd | 2 | IVSQ |  | 0.78 | 0.64
Pd | 2 | VI |  | 1 | 0.86
Pd | 3 | VI |  | 0.9 | 0.76
Pd | 4 | VI |  | 0.755 | 0.615 | R
Pm | 3 | VI |  | 1.11 | 0.97 | R
Pm | 3 | VIII |  | 1.233 | 1.093 | R
Pm | 3 | IX |  | 1.284 | 1.144 | R
Po | 4 | VI |  | 1.08 | 0.94 | R
Po | 4 | VIII |  | 1.22 | 1.08 | R
Po | 6 | VI |  | 0.81 | 0.67 | A
Pr | 3 | VI |  | 1.13 | 0.99 | R
Pr | 3 | VIII |  | 1.266 | 1.126 | R
Pr | 3 | IX |  | 1.319 | 1.179 | R
Pr | 4 | VI |  | 0.99 | 0.85 | R
Pr | 4 | VIII |  | 1.1 | 0.96 | R
Pt | 2 | IVSQ |  | 0.74 | 0.6
Pt | 2 | VI |  | 0.94 | 0.8 | A
Pt | 4 | VI |  | 0.765 | 0.625 | R
Pt | 5 | VI |  | 0.71 | 0.57 | ER
Pu | 3 | VI |  | 1.14 | 1 | R
Pu | 4 | VI |  | 1 | 0.86 | R
Pu | 4 | VIII |  | 1.1 | 0.96
Pu | 5 | VI |  | 0.88 | 0.74 | E
Pu | 6 | VI |  | 0.85 | 0.71 | R
Ra | 2 | VIII |  | 1.62 | 1.48 | R
Ra | 2 | XII |  | 1.84 | 1.7 | R
Rb | 1 | VI |  | 1.66 | 1.52
Rb | 1 | VII |  | 1.7 | 1.56
Rb | 1 | VIII |  | 1.75 | 1.61
Rb | 1 | IX |  | 1.77 | 1.63 | E
Rb | 1 | X |  | 1.8 | 1.66
Rb | 1 | XI |  | 1.83 | 1.69
Rb | 1 | XII |  | 1.86 | 1.72
Rb | 1 | XIV |  | 1.97 | 1.83
Re | 4 | VI |  | 0.77 | 0.63 | RM
Re | 5 | VI |  | 0.72 | 0.58 | E
Re | 6 | VI |  | 0.69 | 0.55 | E
Re | 7 | IV |  | 0.52 | 0.38
Re | 7 | VI |  | 0.67 | 0.53
Rh | 3 | VI |  | 0.805 | 0.665 | R
Rh | 4 | VI |  | 0.74 | 0.6 | RM
Rh | 5 | VI |  | 0.69 | 0.55
Ru | 3 | VI |  | 0.82 | 0.68
Ru | 4 | VI |  | 0.76 | 0.62 | RM
Ru | 5 | VI |  | 0.705 | 0.565 | ER
Ru | 7 | IV |  | 0.52 | 0.38
Ru | 8 | IV |  | 0.5 | 0.36
S | -2 | VI |  | 1.7 | 1.84 | P
S | 4 | VI |  | 0.51 | 0.37 | A
S | 6 | IV |  | 0.26 | 0.12 | *
S | 6 | VI |  | 0.43 | 0.29 | C
Sb | 3 | IVPY |  | 0.9 | 0.76
Sb | 3 | V |  | 0.94 | 0.8
Sb | 3 | VI |  | 0.9 | 0.76 | A
Sb | 5 | VI |  | 0.74 | 0.6 | *
Sc | 3 | VI |  | 0.885 | 0.745 | R*
Sc | 3 | VIII |  | 1.01 | 0.87 | R*
Se | -2 | VI |  | 1.84 | 1.98 | P
Se | 4 | VI |  | 0.64 | 0.5 | A
Se | 6 | IV |  | 0.42 | 0.28 | *
Se | 6 | VI |  | 0.56 | 0.42 | C
Si | 4 | IV |  | 0.4 | 0.26 | *
Si | 4 | VI |  | 0.54 | 0.4 | R*
Sm | 2 | VII |  | 1.36 | 1.22
Sm | 2 | VIII |  | 1.41 | 1.27
Sm | 2 | IX |  | 1.46 | 1.32
Sm | 3 | VI |  | 1.098 | 0.958 | R
Sm | 3 | VII |  | 1.16 | 1.02 | E
Sm | 3 | VIII |  | 1.219 | 1.079 | R
Sm | 3 | IX |  | 1.272 | 1.132 | R
Sm | 3 | XII |  | 1.38 | 1.24 | C
Sn | 4 | IV |  | 0.69 | 0.55 | R
Sn | 4 | V |  | 0.76 | 0.62 | C
Sn | 4 | VI |  | 0.83 | 0.69 | R*
Sn | 4 | VII |  | 0.89 | 0.75
Sn | 4 | VIII |  | 0.95 | 0.81 | C
Sr | 2 | VI |  | 1.32 | 1.18
Sr | 2 | VII |  | 1.35 | 1.21
Sr | 2 | VIII |  | 1.4 | 1.26
Sr | 2 | IX |  | 1.45 | 1.31
Sr | 2 | X |  | 1.5 | 1.36 | C
Sr | 2 | XII |  | 1.58 | 1.44 | C
Ta | 3 | VI |  | 0.86 | 0.72 | E
Ta | 4 | VI |  | 0.82 | 0.68 | E
Ta | 5 | VI |  | 0.78 | 0.64
Ta | 5 | VII |  | 0.83 | 0.69
Ta | 5 | VIII |  | 0.88 | 0.74
Tb | 3 | VI |  | 1.063 | 0.923 | R
Tb | 3 | VII |  | 1.12 | 0.98 | E
Tb | 3 | VIII |  | 1.18 | 1.04 | R
Tb | 3 | IX |  | 1.235 | 1.095 | R
Tb | 4 | VI |  | 0.9 | 0.76 | R
Tb | 4 | VIII |  | 1.02 | 0.88
Tc | 4 | VI |  | 0.785 | 0.645 | RM
Tc | 5 | VI |  | 0.74 | 0.6 | ER
Tc | 7 | IV |  | 0.51 | 0.37
Tc | 7 | VI |  | 0.7 | 0.56 | A
Te | -2 | VI |  | 2.07 | 2.21 | P
Te | 4 | III |  | 0.66 | 0.52
Te | 4 | IV |  | 0.8 | 0.66
Te | 4 | VI |  | 1.11 | 0.97
Te | 6 | IV |  | 0.57 | 0.43 | C
Te | 6 | VI |  | 0.7 | 0.56 | *
Th | 4 | VI |  | 1.08 | 0.94 | C
Th | 4 | VIII |  | 1.19 | 1.05 | RC
Th | 4 | IX |  | 1.23 | 1.09 | *
Th | 4 | X |  | 1.27 | 1.13 | E
Th | 4 | XI |  | 1.32 | 1.18 | C
Th | 4 | XII |  | 1.35 | 1.21 | C
Ti | 2 | VI |  | 1 | 0.86 | E
Ti | 3 | VI |  | 0.81 | 0.67 | R*
Ti | 4 | IV |  | 0.56 | 0.42 | C
Ti | 4 | V |  | 0.65 | 0.51 | C
Ti | 4 | VI |  | 0.745 | 0.605 | R*
Ti | 4 | VIII |  | 0.88 | 0.74 | C
Tl | 1 | VI |  | 1.64 | 1.5 | R
Tl | 1 | VIII |  | 1.73 | 1.59 | R
Tl | 1 | XII |  | 1.84 | 1.7 | RE
Tl | 3 | IV |  | 0.89 | 0.75
Tl | 3 | VI |  | 1.025 | 0.885 | R
Tl | 3 | VIII |  | 1.12 | 0.98 | C
Tm | 2 | VI |  | 1.17 | 1.03
Tm | 2 | VII |  | 1.23 | 1.09
Tm | 3 | VI |  | 1.02 | 0.88 | R
Tm | 3 | VIII |  | 1.134 | 0.994 | R
Tm | 3 | IX |  | 1.192 | 1.052 | R
U | 3 | VI |  | 1.165 | 1.025 | R
U | 4 | VI |  | 1.03 | 0.89
U | 4 | VII |  | 1.09 | 0.95 | E
U | 4 | VIII |  | 1.14 | 1 | R*
U | 4 | IX |  | 1.19 | 1.05
U | 4 | XII |  | 1.31 | 1.17 | E
U | 5 | VI |  | 0.9 | 0.76
U | 5 | VII |  | 0.98 | 0.84 | E
U | 6 | II |  | 0.59 | 0.45
U | 6 | IV |  | 0.66 | 0.52
U | 6 | VI |  | 0.87 | 0.73 | *
U | 6 | VII |  | 0.95 | 0.81 | E
U | 6 | VIII |  | 1 | 0.86
V | 2 | VI |  | 0.93 | 0.79
V | 3 | VI |  | 0.78 | 0.64 | R*
V | 4 | V |  | 0.67 | 0.53
V | 4 | VI |  | 0.72 | 0.58 | R*
V | 4 | VIII |  | 0.86 | 0.72 | E
V | 5 | IV |  | 0.495 | 0.355 | R*
V | 5 | V |  | 0.6 | 0.46 | *
V | 5 | VI |  | 0.68 | 0.54
W | 4 | VI |  | 0.8 | 0.66 | RM
W | 5 | VI |  | 0.76 | 0.62 | R
W | 6 | IV |  | 0.56 | 0.42 | *
W | 6 | V |  | 0.65 | 0.51
W | 6 | VI |  | 0.74 | 0.6 | *
Xe | 8 | IV |  | 0.54 | 0.4
Xe | 8 | VI |  | 0.62 | 0.48
Y | 3 | VI |  | 1.04 | 0.9 | R*
Y | 3 | VII |  | 1.1 | 0.96
Y | 3 | VIII |  | 1.159 | 1.019 | R*
Y | 3 | IX |  | 1.215 | 1.075 | R
Yb | 2 | VI |  | 1.16 | 1.02
Yb | 2 | VII |  | 1.22 | 1.08 | E
Yb | 2 | VIII |  | 1.28 | 1.14
Yb | 3 | VI |  | 1.008 | 0.868 | R*
Yb | 3 | VII |  | 1.065 | 0.925 | E
Yb | 3 | VIII |  | 1.125 | 0.985 | R
Yb | 3 | IX |  | 1.182 | 1.042 | R
Zn | 2 | IV |  | 0.74 | 0.6 | *
Zn | 2 | V |  | 0.82 | 0.68 | *
Zn | 2 | VI |  | 0.88 | 0.74 | R*
Zn | 2 | VIII |  | 1.04 | 0.9 | C
Zr | 4 | IV |  | 0.73 | 0.59 | R
Zr | 4 | V |  | 0.8 | 0.66 | C
Zr | 4 | VI |  | 0.86 | 0.72 | R*
Zr | 4 | VII |  | 0.92 | 0.78 | *
Zr | 4 | VIII |  | 0.98 | 0.84 | *
Zr | 4 | IX |  | 1.03 | 0.89