## Sheet1
ID | Formula | Cell_length_A | Cell_length_C | Element_0 | Electronegativity_0 | Element_1 | Electronegativity_1 | Element_2 | Electronegativity_2 | Element_3 | Electronegativity_3 | Ionic_radius_() | Ionic_radius_0 | Ionic_radius_1 | Ionic_radius_2 | Ionic_radius_3
52562 | (Ag1.5 Cu0.5) In2 Te4 | 6.3879 | 12.5969 | Ag | 1.93 | Cu | 1.90 | In | 1.78 | Te | 2.1 | 2 NaN Name: Ionic Radius, dtype: float64 | 2 1.0 Name: Ionic Radius, dtype: float64 | 116 0.6 Name: Ionic Radius, dtype: float64 | 193 0.62 Name: Ionic Radius, dtype: float64 | Series([], Name: Ionic Radius, dtype: float64)
28744 | Ag Al S2 | 5.695(5) | 10.26(1) | Ag | 1.93 | Al | 1.61 | S | 2.58 |  |  |  | 2 1.0 Name: Ionic Radius, dtype: float64 | 12 0.39 Name: Ionic Radius, dtype: float64 | Series([], Name: Ionic Radius, dtype: float64)
28745 | Ag Al Se2 | 5.956(5) | 10.75(1) | Ag | 1.93 | Al | 1.61 | Se | 2.55 |  |  |  | 2 1.0 Name: Ionic Radius, dtype: float64 | 12 0.39 Name: Ionic Radius, dtype: float64 | Series([], Name: Ionic Radius, dtype: float64)
28746 | Ag Al Te2 | 6.296(5) | 11.83(1) | Ag | 1.93 | Al | 1.61 | Te | 2.1 |  |  |  | 2 1.0 Name: Ionic Radius, dtype: float64 | 12 0.39 Name: Ionic Radius, dtype: float64 | Series([], Name: Ionic Radius, dtype: float64)
56263 | Ag Fe S2 | 5.66 | 10.3 | Ag | 1.93 | Fe | 1.83 | S | 2.58 |  |  |  | 2 1.0 Name: Ionic Radius, dtype: float64 | 154 0.49 Name: Ionic Radius, dtype: float64 | Series([], Name: Ionic Radius, dtype: float64)
250110 | Ag (Ga0.665 In0.335) Se2 | 6.0138(11) | 11.1238(18) | Ag | 1.93 | Ga | 1.81 | In | 1.78 | Se | 2.55 | 162 NaN Name: Ionic Radius, dtype: float64 | 2 1.0 Name: Ionic Radius, dtype: float64 | 162 0.47 Name: Ionic Radius, dtype: float64 | 193 0.62 Name: Ionic Radius, dtype: float64 | Series([], Name: Ionic Radius, dtype: float64)
250111 | Ag (Ga0.82 In0.18) Se2 | 5.9889(9) | 11.0328(22) | Ag | 1.93 | Ga | 1.81 | In | 1.78 | Se | 2.55 | 162 NaN Name: Ionic Radius, dtype: float64 | 2 1.0 Name: Ionic Radius, dtype: float64 | 162 0.47 Name: Ionic Radius, dtype: float64 | 193 0.62 Name: Ionic Radius, dtype: float64 | Series([], Name: Ionic Radius, dtype: float64)
42125 | Ag Ga S2 | 5.754 | 10.295 | Ag | 1.93 | Ga | 1.81 | S | 2.58 |  |  |  | 2 1.0 Name: Ionic Radius, dtype: float64 | 162 0.47 Name: Ionic Radius, dtype: float64 | Series([], Name: Ionic Radius, dtype: float64)
28748 | Ag Ga Se2 | 5.973(5) | 10.88(1) | Ag | 1.93 | Ga | 1.81 | Se | 2.55 |  |  |  | 2 1.0 Name: Ionic Radius, dtype: float64 | 162 0.47 Name: Ionic Radius, dtype: float64 | Series([], Name: Ionic Radius, dtype: float64)
28749 | Ag Ga Te2 | 6.288(5) | 11.94(1) | Ag | 1.93 | Ga | 1.81 | Te | 2.1 |  |  |  | 2 1.0 Name: Ionic Radius, dtype: float64 | 162 0.47 Name: Ionic Radius, dtype: float64 | Series([], Name: Ionic Radius, dtype: float64)
71007 | Ag Ga Te2 | 6.30(2) | 11.94(7) | Ag | 1.93 | Ga | 1.81 | Te | 2.1 |  |  |  | 2 1.0 Name: Ionic Radius, dtype: float64 | 162 0.47 Name: Ionic Radius, dtype: float64 | Series([], Name: Ionic Radius, dtype: float64)
28750 | Ag In S2 | 5.816(5) | 11.17(1) | Ag | 1.93 | In | 1.78 | S | 2.58 |  |  |  | 2 1.0 Name: Ionic Radius, dtype: float64 | 193 0.62 Name: Ionic Radius, dtype: float64 | Series([], Name: Ionic Radius, dtype: float64)
28751 | Ag In Se2 | 6.090(5) | 11.67(1) | Ag | 1.93 | In | 1.78 | Se | 2.55 |  |  |  | 2 1.0 Name: Ionic Radius, dtype: float64 | 193 0.62 Name: Ionic Radius, dtype: float64 | Series([], Name: Ionic Radius, dtype: float64)
28752 | Ag In Te2 | 6.406(5) | 12.56(1) | Ag | 1.93 | In | 1.78 | Te | 2.1 |  |  |  | 2 1.0 Name: Ionic Radius, dtype: float64 | 193 0.62 Name: Ionic Radius, dtype: float64 | Series([], Name: Ionic Radius, dtype: float64)
92126 | Ag In Te2 | 6.262(3) | 12.897(2) | Ag | 1.93 | In | 1.78 | Te | 2.1 |  |  |  | 2 1.0 Name: Ionic Radius, dtype: float64 | 193 0.62 Name: Ionic Radius, dtype: float64 | Series([], Name: Ionic Radius, dtype: float64)
28733 | Cu Al S2 | 5.312(5) | 10.42(1) | Al | 1.61 | Cu | 1.90 | S | 2.58 |  |  |  | 12 0.39 Name: Ionic Radius, dtype: float64 | 116 0.6 Name: Ionic Radius, dtype: float64 | Series([], Name: Ionic Radius, dtype: float64)
42124 | Cu Al S2 | 5.3336 | 10.444 | Al | 1.61 | Cu | 1.90 | S | 2.58 |  |  |  | 12 0.39 Name: Ionic Radius, dtype: float64 | 116 0.6 Name: Ionic Radius, dtype: float64 | Series([], Name: Ionic Radius, dtype: float64)
28734 | Cu Al Se2 | 5.617(5) | 10.922(10) | Al | 1.61 | Cu | 1.90 | Se | 2.55 |  |  |  | 12 0.39 Name: Ionic Radius, dtype: float64 | 116 0.6 Name: Ionic Radius, dtype: float64 | Series([], Name: Ionic Radius, dtype: float64)
28735 | Cu Al Te2 | 5.976(5) | 11.804(10) | Al | 1.61 | Cu | 1.90 | Te | 2.1 |  |  |  | 12 0.39 Name: Ionic Radius, dtype: float64 | 116 0.6 Name: Ionic Radius, dtype: float64 | Series([], Name: Ionic Radius, dtype: float64)
44111 | Be C N2 | 3.71 | 7.272 | Be | 1.57 | C | 2.55 | N | 3.04 |  |  |  | 41 0.27 Name: Ionic Radius, dtype: float64 | 56 0.15 Name: Ionic Radius, dtype: float64 | Series([], Name: Ionic Radius, dtype: float64)
44112 | Be Si N2 | 4.1 | 8.364 | Be | 1.57 | N | 3.04 | Si | 1.90 |  |  |  | 41 0.27 Name: Ionic Radius, dtype: float64 | Series([], Name: Ionic Radius, dtype: float64) | 383 0.26 Name: Ionic Radius, dtype: float64
42098 | Cd Ge As2 | 5.9432(1) | 11.2163(3) | As | 2.18 | Cd | 1.69 | Ge | 2.01 |  |  |  | Series([], Name: Ionic Radius, dtype: float64) | 64 0.78 Name: Ionic Radius, dtype: float64 | 170 0.39 Name: Ionic Radius, dtype: float64
153593 | Cd Ge As2 | 5.944(1) | 11.211(2) | As | 2.18 | Cd | 1.69 | Ge | 2.01 |  |  |  | Series([], Name: Ionic Radius, dtype: float64) | 64 0.78 Name: Ionic Radius, dtype: float64 | 170 0.39 Name: Ionic Radius, dtype: float64
42895 | Cd Ge P2 | 5.74 | 10.775 | Cd | 1.69 | Ge | 2.01 | P | 2.19 |  |  |  | 64 0.78 Name: Ionic Radius, dtype: float64 | 170 0.39 Name: Ionic Radius, dtype: float64 | Series([], Name: Ionic Radius, dtype: float64)
44260 | Cd Si P2 | 5.678 | 10.436 | Cd | 1.69 | P | 2.19 | Si | 1.90 |  |  |  | 64 0.78 Name: Ionic Radius, dtype: float64 | Series([], Name: Ionic Radius, dtype: float64) | 383 0.26 Name: Ionic Radius, dtype: float64
43358 | Cd Sn As2 | 6.093(1) | 11.936(1) | As | 2.18 | Cd | 1.69 | Sn | 1.96 |  |  |  | Series([], Name: Ionic Radius, dtype: float64) | 64 0.78 Name: Ionic Radius, dtype: float64 | 393 0.55 Name: Ionic Radius, dtype: float64
44258 | Cd Sn As2 | 6.094 | 11.92 | As | 2.18 | Cd | 1.69 | Sn | 1.96 |  |  |  | Series([], Name: Ionic Radius, dtype: float64) | 64 0.78 Name: Ionic Radius, dtype: float64 | 393 0.55 Name: Ionic Radius, dtype: float64
44257 | Cd Sn P2 | 5.9 | 11.517 | Cd | 1.69 | P | 2.19 | Sn | 1.96 |  |  |  | 64 0.78 Name: Ionic Radius, dtype: float64 | Series([], Name: Ionic Radius, dtype: float64) | 393 0.55 Name: Ionic Radius, dtype: float64
44259 | Cd Sn Sb2 | 6.479 | 12.764 | Cd | 1.69 | Sb | 2.05 | Sn | 1.96 |  |  |  | 64 0.78 Name: Ionic Radius, dtype: float64 | Series([], Name: Ionic Radius, dtype: float64) | 393 0.55 Name: Ionic Radius, dtype: float64
28734 | Cu Al Se2 | 5.617(5) | 10.922(10) | Al | 1.61 | Cu | 1.90 | Se | 2.55 |  |  |  | 12 0.39 Name: Ionic Radius, dtype: float64 | 116 0.6 Name: Ionic Radius, dtype: float64 | Series([], Name: Ionic Radius, dtype: float64)
2518 | Cu Fe S2 | 5.289(1) | 10.423(1) | Cu | 1.90 | Fe | 1.83 | S | 2.58 |  |  |  | 118 0.57 Name: Ionic Radius, dtype: float64 | 149 0.63 Name: Ionic Radius, dtype: float64 | Series([], Name: Ionic Radius, dtype: float64)
30289 | Cu Fe S2 | 5.25 | 10.32 | Cu | 1.90 | Fe | 1.83 | S | 2.58 |  |  |  | 118 0.57 Name: Ionic Radius, dtype: float64 | 149 0.63 Name: Ionic Radius, dtype: float64 | Series([], Name: Ionic Radius, dtype: float64)
80094 | Cu Fe S2 | 5.2864(8) | 10.4102(8) | Cu | 1.90 | Fe | 1.83 | S | 2.58 |  |  |  | 118 0.57 Name: Ionic Radius, dtype: float64 | 149 0.63 Name: Ionic Radius, dtype: float64 | Series([], Name: Ionic Radius, dtype: float64)
80095 | Cu Fe S2 | 5.277(7) | 10.441(3) | Cu | 1.90 | Fe | 1.83 | S | 2.58 |  |  |  | 118 0.57 Name: Ionic Radius, dtype: float64 | 149 0.63 Name: Ionic Radius, dtype: float64 | Series([], Name: Ionic Radius, dtype: float64)
74459 | Cu (Ga0.2 In0.8) Te2 | 6.1531(1) | 12.3073(9) | Cu | 1.90 | Ga | 1.81 | In | 1.78 | Te | 2.1 | 162 NaN Name: Ionic Radius, dtype: float64 | 116 0.6 Name: Ionic Radius, dtype: float64 | 162 0.47 Name: Ionic Radius, dtype: float64 | 193 0.62 Name: Ionic Radius, dtype: float64 | Series([], Name: Ionic Radius, dtype: float64)
74458 | Cu (Ga0.5 In0.5) Te2 | 6.1009(2) | 12.1979(6) | Cu | 1.90 | Ga | 1.81 | In | 1.78 | Te | 2.1 | 162 NaN Name: Ionic Radius, dtype: float64 | 116 0.6 Name: Ionic Radius, dtype: float64 | 162 0.47 Name: Ionic Radius, dtype: float64 | 193 0.62 Name: Ionic Radius, dtype: float64 | Series([], Name: Ionic Radius, dtype: float64)
74457 | Cu (Ga0.8 In0.2) Te2 | 6.0543(1) | 12.0379(4) | Cu | 1.90 | Ga | 1.81 | In | 1.78 | Te | 2.1 | 162 NaN Name: Ionic Radius, dtype: float64 | 116 0.6 Name: Ionic Radius, dtype: float64 | 162 0.47 Name: Ionic Radius, dtype: float64 | 193 0.62 Name: Ionic Radius, dtype: float64 | Series([], Name: Ionic Radius, dtype: float64)
42126 | Cu Ga S2 | 5.351 | 10.48 | Cu | 1.90 | Ga | 1.81 | S | 2.58 |  |  |  | 116 0.6 Name: Ionic Radius, dtype: float64 | 162 0.47 Name: Ionic Radius, dtype: float64 | Series([], Name: Ionic Radius, dtype: float64)
66864 | Cu Ga S2 | 5.34741(7) | 10.47429(6) | Cu | 1.90 | Ga | 1.81 | S | 2.58 |  |  |  | 116 0.6 Name: Ionic Radius, dtype: float64 | 162 0.47 Name: Ionic Radius, dtype: float64 | Series([], Name: Ionic Radius, dtype: float64)
41809 | Cu Ga Se2 | 5.614(1) | 11.022(1) | Cu | 1.90 | Ga | 1.81 | Se | 2.55 |  |  |  | 116 0.6 Name: Ionic Radius, dtype: float64 | 162 0.47 Name: Ionic Radius, dtype: float64 | Series([], Name: Ionic Radius, dtype: float64)
42097 | Cu Ga Se2 | 5.5963(1) | 11.0036(2) | Cu | 1.90 | Ga | 1.81 | Se | 2.55 |  |  |  | 116 0.6 Name: Ionic Radius, dtype: float64 | 162 0.47 Name: Ionic Radius, dtype: float64 | Series([], Name: Ionic Radius, dtype: float64)
67591 | Cu Ga Te2 | 6.02348(7) | 11.93979(2) | Cu | 1.90 | Ga | 1.81 | Te | 2.1 |  |  |  | 116 0.6 Name: Ionic Radius, dtype: float64 | 162 0.47 Name: Ionic Radius, dtype: float64 | Series([], Name: Ionic Radius, dtype: float64)
74456 | Cu Ga Te2 | 6.0235(1) | 11.9398(2) | Cu | 1.90 | Ga | 1.81 | Te | 2.1 |  |  |  | 116 0.6 Name: Ionic Radius, dtype: float64 | 162 0.47 Name: Ionic Radius, dtype: float64 | Series([], Name: Ionic Radius, dtype: float64)
42127 | Cu In S2 | 5.523 | 11.12 | Cu | 1.90 | In | 1.78 | S | 2.58 |  |  |  | 116 0.6 Name: Ionic Radius, dtype: float64 | 193 0.62 Name: Ionic Radius, dtype: float64 | Series([], Name: Ionic Radius, dtype: float64)
66865 | Cu In S2 | 5.52279(7) | 11.13295(22) | Cu | 1.90 | In | 1.78 | S | 2.58 |  |  |  | 116 0.6 Name: Ionic Radius, dtype: float64 | 193 0.62 Name: Ionic Radius, dtype: float64 | Series([], Name: Ionic Radius, dtype: float64)
68334 | Cu In Se2 | 5.784 | 11.57 | Cu | 1.90 | In | 1.78 | Se | 2.55 |  |  |  | 116 0.6 Name: Ionic Radius, dtype: float64 | 193 0.62 Name: Ionic Radius, dtype: float64 | Series([], Name: Ionic Radius, dtype: float64)
70051 | Cu In Se2 | 5.782(1) | 11.620(1) | Cu | 1.90 | In | 1.78 | Se | 2.55 |  |  |  | 116 0.6 Name: Ionic Radius, dtype: float64 | 193 0.62 Name: Ionic Radius, dtype: float64 | Series([], Name: Ionic Radius, dtype: float64)
73351 | Cu In Se2 | 5.7810(13) | 11.6422(26) | Cu | 1.90 | In | 1.78 | Se | 2.55 |  |  |  | 116 0.6 Name: Ionic Radius, dtype: float64 | 193 0.62 Name: Ionic Radius, dtype: float64 | Series([], Name: Ionic Radius, dtype: float64)
92043 | Cu In Se Te | 5.987(1) | 11.979(4) | Cu | 1.90 | In | 1.78 | Se | 2.55 | Te | 2.1 |  | 116 0.6 Name: Ionic Radius, dtype: float64 | 193 0.62 Name: Ionic Radius, dtype: float64 | Series([], Name: Ionic Radius, dtype: float64) | Series([], Name: Ionic Radius, dtype: float64)
73352 | Cu In Te2 | 6.1944(20) | 12.4157(40) | Cu | 1.90 | In | 1.78 | Te | 2.1 |  |  |  | 116 0.6 Name: Ionic Radius, dtype: float64 | 193 0.62 Name: Ionic Radius, dtype: float64 | Series([], Name: Ionic Radius, dtype: float64)
74460 | Cu In Te2 |  |  | Cu | 1.90 | In | 1.78 | Te | 2.1 |  |  |  | 116 0.6 Name: Ionic Radius, dtype: float64 | 193 0.62 Name: Ionic Radius, dtype: float64 | Series([], Name: Ionic Radius, dtype: float64)
28742 | Cu Tl S2 | 5.591(5) | 11.193(10) | Cu | 1.90 | S | 2.58 | Tl | 1.62 |  |  |  | 116 0.6 Name: Ionic Radius, dtype: float64 | Series([], Name: Ionic Radius, dtype: float64) | 440 0.75 Name: Ionic Radius, dtype: float64
28743 | Cu Tl Se2 | 5.844(5) | 11.623(10) | Cu | 1.90 | Se | 2.55 | Tl | 1.62 |  |  |  | 116 0.6 Name: Ionic Radius, dtype: float64 | Series([], Name: Ionic Radius, dtype: float64) | 440 0.75 Name: Ionic Radius, dtype: float64
280226 | Al Li Te2 | 6.3517(4) | 11.6904(9) | Al | 1.61 | Li | 0.98 | Te | 2.1 |  |  |  | 12 0.39 Name: Ionic Radius, dtype: float64 | 212 0.59 Name: Ionic Radius, dtype: float64 | Series([], Name: Ionic Radius, dtype: float64)
56532 | Li In Se2 | 5.807(8) | 11.810(31) | In | 1.78 | Li | 0.98 | Se | 2.55 |  |  |  | 193 0.62 Name: Ionic Radius, dtype: float64 | 212 0.59 Name: Ionic Radius, dtype: float64 | Series([], Name: Ionic Radius, dtype: float64)
59112 | Li In Te2 | 6.398(2) | 12.460(4) | In | 1.78 | Li | 0.98 | Te | 2.1 |  |  |  | 193 0.62 Name: Ionic Radius, dtype: float64 | 212 0.59 Name: Ionic Radius, dtype: float64 | Series([], Name: Ionic Radius, dtype: float64)
66007 | Li P N2 | 4.575(2) | 7.118(3) | Li | 0.98 | N | 3.04 | P | 2.19 |  |  |  | 212 0.59 Name: Ionic Radius, dtype: float64 | Series([], Name: Ionic Radius, dtype: float64) | 300 0.17 Name: Ionic Radius, dtype: float64
44110 | Mg C N2 | 4.11 | 7.562 | C | 2.55 | Mg | 1.31 | N | 3.04 |  |  |  | 56 0.15 Name: Ionic Radius, dtype: float64 | 218 0.57 Name: Ionic Radius, dtype: float64 | Series([], Name: Ionic Radius, dtype: float64)
44109 | Mg Si N2 | 4.44 | 8.702 | Mg | 1.31 | N | 3.04 | Si | 1.90 |  |  |  | 218 0.57 Name: Ionic Radius, dtype: float64 | Series([], Name: Ionic Radius, dtype: float64) | 383 0.26 Name: Ionic Radius, dtype: float64
44108 | Mg Si P2 | 5.64 | 11.054 | Mg | 1.31 | P | 2.19 | Si | 1.90 |  |  |  | 218 0.57 Name: Ionic Radius, dtype: float64 | Series([], Name: Ionic Radius, dtype: float64) | 383 0.26 Name: Ionic Radius, dtype: float64
43357 | Zn Sn As2 | 5.852(1) | 11.705(1) | As | 2.18 | Sn | 1.96 | Zn | 1.65 |  |  |  | Series([], Name: Ionic Radius, dtype: float64) | 393 0.55 Name: Ionic Radius, dtype: float64 | 487 0.6 Name: Ionic Radius, dtype: float64
68324 | Zn Ge As2 | 5.6676(5) | 11.1359(12) | As | 2.18 | Ge | 2.01 | Zn | 1.65 |  |  |  | Series([], Name: Ionic Radius, dtype: float64) | 170 0.39 Name: Ionic Radius, dtype: float64 | 487 0.6 Name: Ionic Radius, dtype: float64
44261 | Zn Ge P2 | 5.465 | 10.766 | Ge | 2.01 | P | 2.19 | Zn | 1.65 |  |  |  | 170 0.39 Name: Ionic Radius, dtype: float64 | Series([], Name: Ionic Radius, dtype: float64) | 487 0.6 Name: Ionic Radius, dtype: float64
44262 | Zn Si As2 | 5.61 | 10.883 | As | 2.18 | Si | 1.90 | Zn | 1.65 |  |  |  | Series([], Name: Ionic Radius, dtype: float64) | 383 0.26 Name: Ionic Radius, dtype: float64 | 487 0.6 Name: Ionic Radius, dtype: float64
68323 | Zn Si As2 | 5.6086(8) | 10.8780(16) | As | 2.18 | Si | 1.90 | Zn | 1.65 |  |  |  | Series([], Name: Ionic Radius, dtype: float64) | 383 0.26 Name: Ionic Radius, dtype: float64 | 487 0.6 Name: Ionic Radius, dtype: float64
648142 | Si Zn P2 | 5.399 | 10.435 | P | 2.19 | Si | 1.90 | Zn | 1.65 |  |  |  | Series([], Name: Ionic Radius, dtype: float64) | Series([], Name: Ionic Radius, dtype: float64) | Series([], Name: Ionic Radius, dtype: float64)
68325 | Zn Sn As2 | 5.8466(4) | 11.7037(11) | As | 2.18 | Sn | 1.96 | Zn | 1.65 |  |  |  | Series([], Name: Ionic Radius, dtype: float64) | 393 0.55 Name: Ionic Radius, dtype: float64 | 487 0.6 Name: Ionic Radius, dtype: float64
77803 | Zn Sn P2 | 5.65 | 11.3 | P | 2.19 | Sn | 1.96 | Zn | 1.65 |  |  |  | Series([], Name: Ionic Radius, dtype: float64) | 393 0.55 Name: Ionic Radius, dtype: float64 | 487 0.6 Name: Ionic Radius, dtype: float64
42669 | Zn Sn Sb2 | 6.275 | 12.55 | Sb | 2.05 | Sn | 1.96 | Zn | 1.65 |  |  |  | Series([], Name: Ionic Radius, dtype: float64) | 393 0.55 Name: Ionic Radius, dtype: float64 | 487 0.6 Name: Ionic Radius, dtype: float64
651586 | Sb2 Sn Zn | 6.273 | 12.546 | Sb | 2.05 | Sn | 1.96 | Zn | 1.65 |  |  |  | Series([], Name: Ionic Radius, dtype: float64) | Series([], Name: Ionic Radius, dtype: float64) | Series([], Name: Ionic Radius, dtype: float64)